## Text
Advance release
This report will be included in the USGS Minerals Yearbook 2015, volume III, Area Reports—International.
The Mineral Industry of Zambia in 2015
This workbook includes an embedded Word document and two tables (see tabs below).
This icon is linked to an embedded text document. Double-click on the icon to view the text document.
First posted | 2019-05-30

## Table 1
TABLE 1
ZAMBIA: ESTIMATED PRODUCTION OF MINERAL COMMODITIES1, 2
(Metric tons unless otherwise specified)
Commodity3 |  | 2011 |  | 2012 |  | 2013 |  | 2014 |  | 2015
METALS
Bismuth4 |  | -- |  | -- |  | -- |  | 180 | r | 40
Cobalt:
Mine output, Co content4 |  | 7702 |  | 5435 |  | 5919 |  | 4600 | r, e | 4600 | e
Metal4 |  | 5749 | r | 5669 | r | 5000 |  | 4317 |  | 2997
Copper:5
Mine output, Cu content:
By concentration or cementation |  | 521000 |  | 517000 |  | 559000 |  | 520000 |  | 550000
Leaching, electrowon |  | 142000 |  | 178000 |  | 201000 |  | 188000 |  | 162000
Total |  | 663000 |  | 695000 |  | 760000 |  | 708000 |  | 712000
Metal, smelter, primary, includes low-grade electrowon4 |  | 520000 |  | 519000 |  | 520000 |  | 526000 |  | 649000
Refinery, primary:
Electrowon |  | 147000 |  | 186000 |  | 241000 |  | 188000 | r | 162000
Other |  | 369000 |  | 344000 |  | 327000 |  | 295000 | r | 309500
Total |  | 516000 |  | 530000 |  | 568000 |  | 483000 | r | 471500
Gold4 | kilograms | 3490 |  | 4230 |  | 5210 |  | 4800 |  | 4240
Iron and steel, crude steel |  | 54500 | r, 4 | 76400 | r, 4 | 90650 | r, 4 | 91000 | r | 91000
Manganese ore:
Gross weight |  | 120000 |  | 120000 |  | 120000 |  | 130000 |  | 130000
Mn content |  | 40000 |  | 40000 |  | 40000 |  | 45000 |  | 45000
Nickel, Ni content of concentrates4 |  | 2724 |  | -- |  | -- |  | -- |  | --
Silver | kilograms | 6500 |  | 6400 |  | 6400 |  | 5900 |  | 5700
INDUSTRIAL MINERALS
Cement |  | 1230000 | 4 | 1580000 | 4 | 1810000 | 4 | 2190000 | 4 | 2390000 | e
Gemstones:
Amethyst | kilograms | 1000000 |  | 1050000 |  | 1150000 |  | 1150000 | r | 992000
Beryl | million carats | 7 |  | 10 |  | 9 |  | 11 |  | 12
Emerald | do. | 14 |  | 17 |  | 17 |  | 18 |  | 22
Tourmaline | kilograms | 20000 |  | 21000 |  | 20000 |  | 19000 |  | 18000
Lime, calcined | thousand metric tons | 50 |  | 250 |  | 280 |  | 300 |  | 310
Limestone:
For cement and lime | do. | 2400 |  | 2600 |  | 2700 |  | 2900 |  | 3000
Crushed aggregate | do. | 1000 |  | 1000 |  | 1050 |  | 1175 | r | 1250
Sand and gravel, construction | do. | 360 |  | 360 |  | 370 |  | 375 |  | 400
Sulfur, gross weight:
Sulfuric acid6 |  | 800000 |  | 950000 |  | 975000 |  | 1015000 |  | 1695000
S content, 32.6% S |  | 240000 |  | 310000 |  | 320000 |  | 330000 |  | 550000
See footnotes at end of table.
TABLE 1—Continued
ZAMBIA: ESTIMATED PRODUCTION OF MINERAL COMMODITIES1, 2
(Metric tons unless otherwise specified)
Commodity3 |  | 2011 |  | 2012 |  | 2013 |  | 2014 |  | 2015
MINERAL FUELS AND RELATED MATERIALS
Coal, bituminous |  | 90000 | 7 | 90000 | r | 149000 | 7 | 159000 |  | 150000
Petroleum, refinery products:8 | thousand 42-gallon barrels
Liquefied petroleum gas | do. | 104 |  | 116 |  | 104 |  | 128 | r | 130 | e
Gasoline | do. | 665 |  | 759 |  | 725 |  | 810 | r | 800 | e
Gas oil9 | do. | 2265 |  | 2573 |  | 2460 |  | 2753 | r | 2800 | e
Kerosene | do. | 224 |  | 255 |  | 240 |  | 271 | r | 270 | e
Jet kerosene | do. | 230 |  | 262 |  | 246 |  | 278 | r | 280 | e
Residential fuel oil | do. | 480 |  | 546 |  | 526 |  | 586 | r | 590 | e
Total | do. | 3968 |  | 4511 |  | 4301 |  | 4825 | r | 4870 | e
eEstimated. rRevised. do. Ditto. -- Zero.
1Estimated data are rounded to no more than three significant digits; may not add to totals shown.
2Table includes data available through December 31, 2016.
3In addition to the commodities listed, clays, lead, palladium, platinum, and selenium may have been produced, but information was inadequate to make
reliable estimates of output.
4Reported figure.
5Terms used are as defined by the International Copper Study Group.
6From the Chambishi, Kansanshi, and Nchanga acid recovery plants.
7Secondary sources reported a production difference of 250,000 metric tons; unable to confirm owing to inadequate information.
8Source: International Energy Agency
9Diesel fuel containing more than 0.001% sulfur.

## Table 2
TABLE 2
ZAMBIA: STRUCTURE OF THE MINERAL INDUSTRY IN 2015
(Metric tons unless otherwise specified)
Major operating companies
Commodity |  | and major equity owners | Location of main facilities | Annual capacity
Bismuth |  | Chambishi Copper Smelter, Ltd. [China Nonferrous Metal | Chambishi copper smelter, 75 kilometers | NA.
|  | Mining (Group) Co. Ltd., 60%, and Yunnan | northwest of Ndola
Copper Industry (Group) Co. Ltd., 40%]
Cement |  | Dangote Industries (Zambia) Ltd. (Dangote Cement | Plant in Ndola, Copperbelt Province | 1,500,000.
Plc, 100%)
Do. |  | Lafarge Cement Zambia plc (Pan African Cement | Chilanga II plant, about 15 kilometers | 830,000.
|  | Ltd.,1 50%, and Financiere Lafarge S.A.,1 34%) | south of Lusaka
Do. |  | do. | Ndola, Copperbelt Province | 450,000.
Do. |  | do. | Chilanga I plant, about 15 kilometers | 200,000.
south of Lusaka
Do. |  | Scirocco Enterprises Ltd. | About 18 kilometers southwest | 100,000.
of Lusaka
Do. |  | Zambezi Portland Cement Ltd. | Ndola, Copperbelt Province | 510,000.
Coal, bituminous |  | Maamba Collieries Ltd. [Nava Bharat consortium, 65%, | Siankondobo coalfield, 350 kilometers | 400,000.
|  | and Zambia Consolidated Copper Mines Investments | south of Lusaka, Sinazongwe District
Holdings Plc (ZCCM–IH), 35%]
Do. |  | Nkandabwe Coal Mine Ltd. [Zambia Consolidated Copper | Kandabwe Mine,2 near Sinazongwe | 240,000.
Mines Investments Holdings Plc (ZCCM–IH), 100%]
Copper and cobalt:
Ore and concentrate |  | Lubambe Copper Mine Ltd. [African Rainbow | Lubambe Copper Mine, | 2,500,000 ore, which
|  | Minerals Ltd., 40%; Vale S.A., 40%; Zambia | near Chililabombwe | yields about 45,000
|  | Consolidated Copper Mines Investments |  | copper in concentrate.
Holdings Plc (ZCCM–IH), 20%]
Do. |  | Jin Tuo Investments Ltd. (Jinchuan Group International | Munali nickel mine,2 about | 1,200,000 ore, which
|  | Resources Co. Ltd., 100%) | 60 kilometers south of Lusaka | yields about 1,700
copper and 500 cobalt
coproduct.
See footnotes at end of table.
TABLE 2—Continued
ZAMBIA: STRUCTURE OF THE MINERAL INDUSTRY IN 2015
(Metric tons unless otherwise specified)
Major operating companies
Commodity |  | and major equity owners | Location of main facilities | Annual capacity
Copper and cobalt—Continued:
Ore and concentrate— |  | Chibuluma Mines plc [Metorex Ltd.,3 85%, and Zambia | Chibuluma South Mine, about | 600,000 ore, which
Continued |  | Consolidated Copper Mines Investments Holdings Plc | 12 kilometers west of Kitwe | yields about 19,000
|  | (ZCCM–IH), 15%] |  | copper in concentrate.
Do. |  | CNMC Luanshya Copper Mines PLC. [NFC Africa | Baluba Center underground mine2 | 1,500,000 ore.
Mining plc, 80%, and Zambia Consolidated Copper
Mines Investments Holdings Plc (ZCCM–IH), 20%]
Do. |  | do. | Luanshya North Mine, Luanshya | 4,500,000 ore.
Do. |  | do. | Luanshya slag recovery, Luanshya | 500,000 slag, which
yeilds 3,500 copper in
concentrate.
Do. |  | Kansanshi Mining plc [Kansanshi Holdings Ltd.,4 80.0%, | Kansanshi Mine, north of Solwezi | 12,000,000 sulfide ore,
|  | and Zambia Consolidated Copper Mines Investments |  | 8,800,000 oxide ore,
|  | Holdings Plc (ZCCM–IH), 20%] |  | 8,600,000 mixed ore.
Do. |  | Konkola Copper Mines plc (KCM) [Vedanta Resources | Chingola open pit A and Nchanga | 4,500,000 ore.
|  | plc., 80%, and Zambia Consolidated Copper | open pit, Chingola
Mines Investments Holdings Plc (ZCCM–IH), 20%]
Do. |  | do. | Nchanga underground mine,2 Chingola | 2,800,000 ore.
Do. |  | do. | Konkola Mine, Chililabombwe | 2,400,000 ore.
Do. |  | do. | Fitwaola open pit, Chingola | NA.
Do. |  | do. | Reprocessing material from the TD3a, | NA.
the TD3b, the TD5, and the TD7
tailings dams, Chingola
Do. |  | Lumwana Mining Company Ltd. (Barrick Gold Corp., | Lumwana Mine (Chimiwungo and | 21,000,000 ore.
|  | 100%) | Malundwe pits), 20 kilometers west
of Chingola
Do. |  | Mkushi Copper Joint Venture Ltd. (Seringa Mining | Mkushi heap leach | NA.
Ltd., 51%, and Katanga Resources Ltd., 49%)
Do. |  | Mopani Copper Mines plc [Carlisa Investments Corp.,5 | Nkana Mine, includes the Central, the | 5,500,000 ore.
|  | 90%, and Zambia Consolidated Copper Mines | Mindola North, the Mindola
|  | Investments Holdings Plc (ZCCM-IH), 10%] | Sub-Vertical, and the South Ore Body
shafts for underground operations,
and the Area A, the Area E, and the
Mindola open pits, Southwest of Kitwe
Do. |  | do. | Mufulira Mine | 2,500,000 ore.
Do. |  | NFC Africa Mining plc [China Nonferrous Metal | Chambishi Main Mine, 75 kilometers | 2,145,000 ore, which
|  | Mining (Group) Co. Ltd., 85%, and Zambia | northwest of Ndola | yields about 50,000
|  | Consolidated Copper Mines Investments Holdings |  | copper in concentrate.
Plc (ZCCM–IH), 15%]
Do. |  | do. | Chambishi West Mine, 75 kilometers | 990,000 ore.
northwest of Ndola
Metal |  | Chambishi Metals plc [Eurasian Natural Resources | Chambishi cobalt plant, 75 kilometers | 27,000 copper cathode,
|  | Corporation PLC (ENRC), 90%, and Zambia | northwest of Ndola | 5,500 cobalt metal.
Consolidated Copper Mines Investments Holdings
Plc (ZCCM–IH), 10%]
Do. |  | Chambishi Copper Smelter Company, Ltd. [China | Chambishi copper smelter | 250,000 copper anode
|  | Nonferrous Metal Mining (Group) Co. Ltd., 60%, |  | (blister copper).
and Yunnan Copper Industry (Group) Co. Ltd., 40%]
Do. |  | CNMC Luanshya Copper Mines PLC. (NFC Africa | Muliashi leach plant, Luanshya | 40,000 copper cathode.
Mining plc, 100%)
Do. |  | First Quantum Mining and Operations Ltd. (First | Bwana Mkubwa solvent | 52,000 copper cathode.
|  | Quantum Minerals Ltd., 100%) | extraction-electrowinning plant
Do. |  | Kansanshi Mining plc [Kansanshi Holdings Ltd.,4 79.4%, | Kansanshi high-pressure leach and | 250,000 copper cathode.
|  | and Zambia Consolidated Copper Mines Investments | solvent extraction-electrowinning
|  | Holdings Plc (ZCCM–IH), 20.6%] | plant
Do. |  | Konkola Copper Mines plc [Vedanta Resources Finance | Tailings leach plant at Chingola | 80,000 copper cathode.
Ltd., 79.4%, and Zambia Consolidated Copper Mines
Investments Holdings Plc (ZCCM–IH), 20.6%]
See footnotes at end of table.
TABLE 2—Continued
ZAMBIA: STRUCTURE OF THE MINERAL INDUSTRY IN 2015
(Metric tons unless otherwise specified)
Major operating companies
Commodity |  | and major equity owners | Location of main facilities | Annual capacity
Copper and cobalt:—Continued
Metal—Continued |  | Konkola Copper Mines plc [Vedanta Resources Finance | Nchanga copper smelter, Chingola | 311,000 copper anode
|  | Ltd., 79.4%, and Zambia Consolidated Copper Mines |  | (blister copper), 3,000
|  | Investments Holdings Plc (ZCCM–IH), 20.6%] |  | copper-cobalt alloy.
Do. |  | do. | Nkana copper refinery, Kitwe | 300,000 copper cathode.
Do. |  | Mopani Copper Mines plc [Carlisa Investments Corp.,5 | Mufulira West heap-leach facility | NA.
90%, and Zambia Consolidated Copper Mines
Investments Holdings Plc (ZCCM–IH), 10%]
Do. |  | do. | Mufulira (ISASMELT) smelter | 200,000 copper anode.
Do. |  | do. | Mufulira refinery | 275,000 copper cathode.
Do. |  | do. | Nkana solvent extraction plant, southwest | 15,000 copper cathode.
of Kitwe
Do. |  | do. | Nkana cobalt plant,2 southwest of Kitwe | 2,800 cobalt metal.
Do. |  | Sable Zinc Kabwe Ltd. (Glencore plc, 100%) | Sable copper leach and | 14,000 copper cathode,
|  |  | electrowinning plant at Kabwe | 600 cobalt carbonate.
Do. |  | Sino-Metals Leach Zambia Ltd. [China Nonferrous | Chambishi | 8,000 copper cathode.
Metals Mining (Group) Co. Ltd., Sino-Africa
Mining Investments Ltd., NFC Africa Mining
plc, and China Hainan Construction Co. Ltd.]
Gemstones:
Amethyst | kilograms | Kariba Minerals Ltd. (Gemfields PLC, 50%, and Zambia | Kariba Mine, Mapatizya area, | 1,100.
|  | Consolidated Copper Mines Investments Holdings Plc | Kolomo District, Southern Province
(ZCCM–IH), 50%)
Beryl and | do. | Kagem Mining Ltd. (Hagura Mining Ltd.,6 75%, | Kagem Mine,8 Ndola District, | 6,600.
emerald |  | and Government of Zambia, 25%) | Copperbelt Province
Tourmaline | do. | Artisanal miners | Various locations | NA.
Gold, Au content | do. | Kansanshi Mining plc [Kansanshi Holdings Ltd., 80%, | Kansanshi Mine, north of Solwezi | 5,300.
of ore |  | and Zambia Consolidated Copper Mines Investments
Holdings Plc (ZCCM–IH), 20%]
Iron and steel, crude steel |  | Universal Mining and Chemical Industries Ltd. (Trade | Kafue | 100,000.
Kings Group)
Lead, metal, secondary |  | Pagrik Zambia Ltd. | Lusaka | 1,000.
Lime, quicklime |  | Ndola Lime Company Ltd. [Zambia | Ndola | 300,000.7
Consolidated Copper Mines Investments Holdings Plc
Holdings Plc (ZCCM–IH), 100%]
Do. |  | Neelkanth Lime Ltd. | do. | 144,000.8
Manganese |  | Kaboko Mining Ltd. | Mansa area, Luapula Province | 120,000.
Do. |  | Primarily small-scale miners | Mansa area, Luapula Province and | 120,000.
Mkushi area, Central Province
Nickel, Ni content of ore |  | Jin Tuo Investments Ltd (Jinchuan Group International | Munali Mine,2, 9 about 60 kilometers | 10,500.
|  | Resources Co. Ltd., 100%) | south of Lusaka
Petroleum, refined | 42-gallon | Indeni Petroleum Refinery Ltd. (Government, 100%) | Indeni refinery at Ndola | 10,000,000.
barrels
Sulfur:
Pyrite ore, gross weight |  | Konkola Copper Mines plc [Vedanta Resources Finance | Nampundwe Mine,2 48 kilometers | 300,000.
|  | Ltd., 79.4%, and Zambia Consolidated Copper Mines | west of Lusaka
Investments Holdings Plc (ZCCM–IH), 20.6%]
Sulfuric acid |  | do. | Nchanga acid plant | 675,000.
Do. |  | Chambishi Copper Smelter Company, Ltd. [China | Chambishi copper smelter, | 600,000.
|  | Nonferrous Metal Mining (Group) Co. Ltd., 60%, | 75 kilometers northwest of Ndola
and Yunnan Copper Industry (Group) Co. Ltd., 40%]
Do. |  | First Quantum Minerals Ltd. | Kansanshi smelter, north of Solwezi | 1,000,000.
See footnotes at end of table.
TABLE 2—Continued
ZAMBIA: STRUCTURE OF THE MINERAL INDUSTRY IN 2015
Do., do. Ditto. NA Not available.
1Subsidiary of Lafarge S.A.
2Operations suspended. Facility on care-and-maintenance status.
3Subsidiary of Jinchuan Group International Resources Co. Ltd.
4Subsidiary of First Quantum Minerals Ltd.
5A joint venture of Glencore plc, 81.2%, and First Quantum Minerals Ltd., 18.8%.
6Subsidiary of Gemfields PLC.
7Plant has the capacity to produce up to 5,000 metric tons of hydrated lime (slaked) from quicklime.
8Plant has the capacity to produce up to 27,000 metric tons of hydrated lime from quicklime.
9Operated by Mabiza Resources Ltd. (Consolidated Nickel Mines Ltd., 100%) through a lease agreement with listed owners.